## Sheet1
Material_Type | Cellulose_Percentage | Temperature_C | pH_Level | Environment | Days_Elapsed | Mass_Remaining_Percentage | degree_substitution
Hemp | 70 | 29 | 6.8 | Soil | 2 | 89.72 | 0
Hemp | 70 | 29 | 6.8 | Soil | 7 | 63.84 | 0
Hemp | 70 | 29 | 6.8 | Soil | 11 | 55.49 | 0
Jute | 60 | 29 | 6.8 | Soil | 2 | 94.31 | 0
Jute | 60 | 29 | 6.8 | Soil | 7 | 89.25 | 0
Jute | 60 | 29 | 6.8 | Soil | 11 | 75.18 | 0
Sisal | 65 | 29 | 6.8 | Soil | 2 | 94.72 | 0
Sisal | 65 | 29 | 6.8 | Soil | 7 | 92.73 | 0
Sisal | 65 | 29 | 6.8 | Soil | 11 | 92.08 | 0
Viscose | 29 | 29 | 6.8 | Soil | 2 | 99.08 | 0
Viscose | 29 | 29 | 6.8 | Soil | 7 | 94.25 | 0
Viscose | 29 | 29 | 6.8 | Soil | 11 | 88.38 | 0
PLA | 0 | 29 | 6.8 | Soil | 2 | 99.68 | 0
PLA | 0 | 29 | 6.8 | Soil | 7 | 98.16 | 0
PLA | 0 | 29 | 6.8 | Soil | 11 | 96.01 | 0
Cellulose Film | 97 | 30 | 6.5 | Soil | 7 | 52.5 | 0
Cellulose Film | 97 | 28 | 6.5 | Soil | 14 | 43 | 0
Cellulose Film | 97 | 29 | 6.5 | Soil | 21 | 34 | 0
Cellulose Film | 97 | 22 | 6.5 | Soil | 28 | 32 | 0
Cellulose Film | 97 | 19 | 6.5 | Soil | 35 | 26 | 0
Cellulose Film | 97 | 18 | 6.5 | Soil | 42 | 22 | 0
Cellulose Film | 97 | 17 | 6.5 | Soil | 49 | 18 | 0
Cellulose Film | 97 | 17 | 6.5 | Soil | 56 | 13 | 0
Cellulose Film | 97 | 18 | 6.5 | Soil | 63 | 0 | 0
Cellulose Film | 97 | 11 | 6.5 | Soil | 7 | 28 | 0
Cellulose Film | 97 | 20 | 6.5 | Soil | 42 | 22 | 0
Cellulose Film | 97 | 27 | 6.5 | Soil | 112 | 0 | 0
Cellulose Acetate | 63 | 22 | 7 | Ocean Water | 30 | 95 | 2.2
Cellulose Acetate | 63 | 22 | 7 | Ocean Water | 90 | 95 | 2.2
Cellulose Acetate | 63 | 22 | 7 | Ocean Water | 180 | 95 | 2.2
Cellulose Acetate | 63 | 22 | 7 | Ocean Water | 270 | 94 | 2.2
Cellulose Acetate | 63 | 22 | 7 | Ocean Water | 365 | 94 | 2.2
Cellulose Acetate | 63 | 22 | 7 | Lake Water | 30 | 95 | 2.2
Cellulose Acetate | 63 | 22 | 7 | Lake Water | 90 | 95 | 2.2
Cellulose Acetate | 63 | 22 | 7 | Lake Water | 180 | 95 | 2.2
Cellulose Acetate | 63 | 22 | 7 | Lake Water | 270 | 94 | 2.2
Cellulose Acetate | 63 | 22 | 7 | Lake Water | 365 | 94 | 2.2
Cellulose Acetate | 63 | 22 | 7 | Artificial seawater | 30 | 95 | 2.2
Cellulose Acetate | 63 | 22 | 7 | Artificial seawater | 90 | 95 | 2.2
Cellulose Acetate | 63 | 22 | 7 | Artificial seawater | 180 | 95 | 2.2
Cellulose Acetate | 63 | 22 | 7 | Artificial seawater | 270 | 95 | 2.2
Cellulose Acetate | 63 | 22 | 7 | Artificial seawater | 365 | 95 | 2.2
Cellulose Acetate | 63 | 22 | 9 | Dilute NaOH | 30 | 90 | 2.2
Cellulose Acetate | 63 | 22 | 9 | Dilute NaOH | 90 | 90 | 2.2
Cellulose Acetate | 63 | 22 | 9 | Dilute NaOH | 180 | 90 | 2.2
Cellulose Acetate | 63 | 22 | 9 | Dilute NaOH | 270 | 90 | 2.2
Cellulose Acetate | 63 | 22 | 9 | Dilute NaOH | 365 | 90 | 2.2
Cellulose Acetate | 63 | 22 | 7 | Tap Water | 30 | 95 | 2.2
Cellulose Acetate | 63 | 22 | 7 | Tap Water | 90 | 95 | 2.2
Cellulose Acetate | 63 | 22 | 7 | Tap Water | 180 | 95 | 2.2
Cellulose Acetate | 63 | 22 | 7 | Tap Water | 270 | 95 | 2.2
Cellulose Acetate | 63 | 22 | 7 | Tap Water | 365 | 95 | 2.2
Cellulose Acetate | 63 | 60 | 7 | Ocean Water | 30 | 92 | 2.2
Cellulose Acetate | 63 | 60 | 7 | Ocean Water | 90 | 90 | 2.2
Cellulose Acetate | 63 | 60 | 7 | Ocean Water | 180 | 90 | 2.2
Cellulose Acetate | 63 | 60 | 7 | Ocean Water | 270 | 90 | 2.2
Cellulose Acetate | 63 | 60 | 7 | Ocean Water | 365 | 90 | 2.2
Cellulose Acetate | 63 | 60 | 7 | Lake Water | 30 | 90 | 2.2
Cellulose Acetate | 63 | 60 | 7 | Lake Water | 90 | 86 | 2.2
Cellulose Acetate | 63 | 60 | 7 | Lake Water | 180 | 86 | 2.2
Cellulose Acetate | 63 | 60 | 7 | Lake Water | 270 | 86 | 2.2
Cellulose Acetate | 63 | 60 | 7 | Lake Water | 365 | 86 | 2.2
Cellulose Acetate | 63 | 60 | 7 | Artificial seawater | 30 | 92 | 2.2
Cellulose Acetate | 63 | 60 | 7 | Artificial seawater | 90 | 90 | 2.2
Cellulose Acetate | 63 | 60 | 7 | Artificial seawater | 180 | 90 | 2.2
Cellulose Acetate | 63 | 60 | 7 | Artificial seawater | 270 | 90 | 2.2
Cellulose Acetate | 63 | 60 | 7 | Artificial seawater | 365 | 90 | 2.2
Cellulose Acetate | 63 | 60 | 9 | Dilute NaOH | 30 | 88 | 2.2
Cellulose Acetate | 63 | 60 | 9 | Dilute NaOH | 90 | 80 | 2.2
Cellulose Acetate | 63 | 60 | 9 | Dilute NaOH | 180 | 70 | 2.2
Cellulose Acetate | 63 | 60 | 9 | Dilute NaOH | 270 | 70 | 2.2
Cellulose Acetate | 63 | 60 | 9 | Dilute NaOH | 365 | 70 | 2.2
Cellulose Acetate | 63 | 60 | 7 | Sat. NaCl | 30 | 95 | 2.2
Cellulose Acetate | 63 | 60 | 7 | Sat. NaCl | 90 | 92 | 2.2
Cellulose Acetate | 63 | 60 | 7 | Sat. NaCl | 180 | 92 | 2.2
Cellulose Acetate | 63 | 60 | 7 | Sat. NaCl | 270 | 92 | 2.2
Cellulose Acetate | 63 | 60 | 7 | Sat. NaCl | 365 | 92 | 2.2
Cellulose Acetate | 63 | 60 | 7 | Tap Water | 30 | 95 | 2.2
Cellulose Acetate | 63 | 60 | 7 | Tap Water | 90 | 92 | 2.2
Cellulose Acetate | 63 | 60 | 7 | Tap Water | 180 | 92 | 2.2
Cellulose Acetate | 63 | 60 | 7 | Tap Water | 270 | 92 | 2.2
Cellulose Acetate | 63 | 60 | 7 | Tap Water | 365 | 92 | 2.2
Cellulose | 100 | 25 | 7 | Sewage Sludge | 10 | 40 | 0
Cellulose | 100 | 25 | 7 | Sewage Sludge | 22 | 21 | 0
Kraft paper | 100 | 25 | 7 | Sewage Sludge | 22 | 23 | 0
Cotton Fabric | 100 | 25 | 7 | Sewage Sludge | 22 | 26 | 0
Cellulose Acetate | 63 | 25 | 7 | Activated Sludge | 14 | 20 | 1.85
Cellulose Acetate | 63 | 25 | 7 | Activated Sludge | 14 | 40 | 2.07
Cellulose Acetate | 63 | 25 | 7 | Activated Sludge | 14 | 60 | 2.57
Cellulose Acetate | 63 | 25 | 7 | Sewage Sludge | 22 | 90 | 2.5
Cellulose Acetate | 63 | 25 | 7 | Wastewater | 27 | 30 | 1.7
Cellulose Acetate | 63 | 25 | 7 | Wastewater | 70 | 90 | 2.5
Cellulose Acetate | 63 | 25 | 7 | Wastewater | 28 | 100 | 2.95
Cellulose Propionate | 50 | 25 | 7 | Activated Sludge | 14 | 50 | 1.84
Cellulose Propionate | 50 | 25 | 7 | Activated Sludge | 29 | 28 | 1.84
Cellulose Propionate | 50 | 25 | 7 | Activated Sludge | 30 | 99 | 2.11
Cellulose Propionate | 50 | 25 | 7 | Activated Sludge | 30 | 99 | 2.44
Cellulose Acetate cigarette filters | 95 | 25 | 7.5 | Artificial seawater | 365 | 85 | 2.5
Cotton | 90 | 25 | 7.5 | Lake Water | 35 | 19 | 0
Cotton | 90 | 25 | 7.5 | Seawater | 35 | 51 | 0
Cellulosic fibers | 60 | 20 | 7.5 | Lake Water | 30 | 30 | 0
Cellulosic fibers | 60 | 20 | 7.5 | Brackish Water | 30 | 30 | 0
Cellulosic fibers | 60 | 20 | 8 | Seawater | 30 | 30 | 0
Lyocell | 92.5 | 25 | 7.5 | Freshwater | 90 | 0 | 0
Lyocell | 92.5 | 25 | 7 | Bioreactor | 90 | 0 | 0
Paper | 95 | 20 | 6.5 | Soil | 730 | 0 | 0
Cellophane | 95 | 20 | 6.5 | Soil | 730 | 0 | 0
Modified Cellophane | 80 | 20 | 6.5 | Soil | 730 | 15 | 2.2
CMC | 45 | 25 | 6.5 | Soil | 3 | 80 | 0.9
CMC | 45 | 25 | 6.5 | Soil | 7 | 6 | 0.9
Cellulose Acetate | 40 | 25 | 6.5 | Soil | 30 | 100 | 2.5
Cellulose Acetate | 40 | 25 | 6.5 | Soil | 105 | 0 | 2.5
Nanocelllulose films | 100 | 25 | 6.5 | Soil | 20 | 0 | 0
Nanocelllulose films | 100 | 25 | 6.5 | Soil | 40 | 0 | 0
Pure cellulose | 100 | 55 | 7.25 | Compost | 47 | 3 | 0
Cellulose Acetate | 60 | 53 | 7.25 | Compost | 24 | 28 | 1.7
Cellulose Acetate | 60 | 53 | 7.25 | Compost | 60 | 24 | 2.5
MCC | 97 | 55 | 7.25 | Compost | 55 | 33 | 0
Cellulose Acetate | 60 | 55 | 7.25 | Compost | 55 | 50 | 1.5
Cellulose Acetate | 60 | 55 | 7.25 | Compost | 55 | 55 | 2.5
Cellulose Acetate | 60 | 55 | 7.25 | Compost | 55 | 91 | 3
Cellulose Acetate | 60 | 35 | 7.25 | Compost | 14 | 0 | 1.7
Cellulose Acetate | 60 | 35 | 7.25 | Compost | 14 | 0 | 1.86
Cellulose Acetate | 60 | 35 | 7.25 | Compost | 14 | 0 | 1.86
Cellulose Acetate | 60 | 35 | 7.25 | Compost | 30 | 0 | 2.05
Cellulose Acetate | 60 | 35 | 7.25 | Compost | 14 | 0 | 2.06
Cellulose Acetate | 60 | 35 | 7.25 | Compost | 14 | 63 | 2.21
Cellulose Acetate | 60 | 35 | 7.25 | Compost | 30 | 97 | 2.52
Cellulose Acetate | 60 | 35 | 7.25 | Compost | 30 | 97 | 2.97
Cellulose Regen. | 100 | 55 | 7.25 | Compost | 28 | 0 | 0
CMC AI | 100 | 55 | 7.25 | Compost | 14 | 0 | 0.7
Cellulose Acetate | 60 | 55 | 7.25 | Compost | 84 | 100 | 2.5
Cellophane | 95 | 35 | 7.25 | Compost | 42 | 0 | 0
Cellulose Carbamate | 95 | 55 | 7.25 | Compost | 42 | 0 | 0.2
Nanocelllulose | 100 | 55 | 7.25 | Compost | 28 | 0 | 0
Cellulose octanoate | 30 | 55 | 7.25 | Compost | 84 | 100 | 2.25
Cellulose palmitate | 35 | 55 | 7.25 | Compost | 84 | 100 | 2
CNF films | 95 | 55 | 7.25 | Compost | 65 | 0 | 0
Regenerated Cellulose | 100 | 60 | 7 | Compost | 28 | 0 | 0
CMC-AI | 95 | 60 | 7 | Compost | 14 | 0 | 0.7
Methyl cellulose | 95 | 60 | 7 | Compost | 56 | 0 | 1.7
Nanocellulose | 100 | 60 | 7 | Compost | 28 | 0 | 0
Cellophane | 100 | 60 | 7 | Compost | 42 | 0 | 0
Cellulose carbamate | 95 | 60 | 7 | Compost | 28 | 0 | 0
Cellulose Acetate | 95 | 60 | 7 | Compost | 84 | 100 | 2.5
Cellulose palmitate | 95 | 60 | 7 | Compost | 84 | 100 | 1.5
Cellulose octanoate | 95 | 60 | 7 | Compost | 84 | 100 | 1.5
Butylated hemicellulose | 70 | 60 | 7 | Compost | 84 | 0 | 1.5
CDA (pure) | 95 | 58 | 7 | Compost | 200 | 0 | 2.4
CDA +30% triacetin | 95 | 58 | 7 | Compost | 46 | 0 | 2.4
CDA +30% triacetin-diacetin | 95 | 58 | 7 | Compost | 46 | 0 | 2.4
Cellulose cigarette filter | 100 | 20 | 7 | Compost | 157 | 36 | 0
Cellulose cigarette filter | 95 | 20 | 7 | Compost | 157 | 83 | 2.5
Cellulose filter | 100 | 20 | 7 | Soil | 157 | 93 | 0
CA filter | 95 | 20 | 7 | Soil | 157 | 93 | 2.5